## Geotechnical Data
LL | PL | PI | Sat_Unit_Wt_kN_m3 | Phi_deg | Cu_kPa | Mv_50kPa | Mv_100kPa | Mv_200kPa | Cv_50kPa | Cv_100kPa | Cv_200kPa | SPT_kPa | Grain_2.36mm | Grain_0.425mm | Grain_0.075mm
|  |  | 2.3 | 32 | 0 | 0 | 0 | 0 | 0 | 0 | 0 |  | 79.2 | 45.7 | 7.5
|  |  | 2.32 | 32 | 0 | 0 | 0 | 0 | 0 | 0 | 0 | 151.07 | 89.2 | 53.2 | 9.4
47 | 35.5 | 11.5 | 1.92 | 10 | 40.8 | 0.47 | 0.66 | 0.75 | 0.85 |  |  | 66.09 | 99.2 | 63.9 | 36.5
48.5 | 36.4 | 12.1 | 1.93 | 12 | 48.5 | 0.5 | 0.7 | 0.8 | 0.91 |  |  |  | 98.5 | 65.4 | 35.2
44.8 | 30.8 | 14 | 1.88 | 15 | 66.5 | 0.39 | 0.56 | 0.78 | 0.95 |  |  | 103.86 | 98.6 | 81.3 | 45.3
48 | 37 | 11 | 1.96 | 16 | 55.4 | 0.49 | 0.54 | 0.61 | 0.85 |  |  |  | 97.6 | 73.4 | 38.5
46.5 | 36.7 | 9.8 | 1.97 | 16 | 42.2 | 0.41 | 0.48 | 0.56 | 0.72 |  |  | 84.98 | 96.8 | 68.5 | 36.3
|  |  | 2.09 | 28 | 0 | 0 | 0 | 0 | 0 | 0 | 0 |  | 84.3 | 46.8 | 17.2
|  |  | 2.16 | 30 | 0 | 0 | 0 | 0 | 0 | 0 | 0 | 113.3 | 88.2 | 43.7 | 16.8
|  |  | 2.2 | 32 | 0 | 0 | 0 | 0 | 0 | 0 | 0 | 141.63 | 86.2 | 42.2 | 11.2
|  |  | 2.25 | 32 | 0 | 0 | 0 | 0 | 0 | 0 | 0 | 169.96 | 85.5 | 38.9 | 9.9
|  |  | 2.31 | 34 | 0 | 0 | 0 | 0 | 0 | 0 | 0 |  | 70.2 | 33.2 | 4.6
|  |  | 2.33 | 34 | 0 | 0 | 0 | 0 | 0 | 0 | 0 | 245.5 | 74.5 | 34.7 | 5.4
|  |  | 2.25 | 32 | 0 | 0 | 0 | 0 | 0 | 0 | 0 |  | 78.2 | 40.2 | 8.2
273.82
|  |  | 2.27 | 32 | 0 | 0 | 0 | 0 | 0 | 0 | 0 | 302.14 | 80.5 | 39.9 | 10.5