## Geotechnical Data
LL | PL | PI | Sat_Unit_Wt_kN_m3 | Phi_deg | Cu_kPa | Mv_50kPa | Mv_200kPa | Cv_50kPa | Cv_200kPa | SPT_kPa | Grain_2.36mm | Grain_0.425mm | Grain_0.075mm
47.6 | 36.4 | 11.2 | 1.92 | 12 | 41.8 | 0.47 | 0.66 | 0.75 | 0.85 | 66.09 | 99.3 | 68.9 | 34.5
48.1 | 36.1 | 12 | 1.93 | 12 | 46.5 | 0.5 | 0.7 | 0.8 | 0.91 |  | 98.7 | 65.4 | 32.6
44.6 | 30.6 | 14 | 1.88 | 15 | 66.2 | 0.39 | 0.56 | 0.78 | 0.95 | 94.42 | 98.4 | 79.5 | 44.1
46.9 | 37.1 | 9.8 | 1.97 | 16 | 42.2 | 0.41 | 0.48 | 0.56 | 0.72 | 84.98 | 97.6 | 73.4 | 38.5
46.9 | 37.1 | 9.8 | 1.97 | 16 | 42.2 | 0.41 | 0.48 | 0.56 | 0.72 | 84.98 | 96.8 | 68.5 | 36.3
47.5 | 36 | 11.5 | 1.92 | 12 | 40.7 | 0.47 | 0.66 | 0.75 | 0.84 | 75.53 | 99.2 | 63.9 | 36.5
45.2 | 31.2 | 14 | 1.88 | 15 | 65.8 | 0.39 | 0.56 | 0.78 | 0.94 | 103.86 | 98.5 | 80.5 | 45.1
48.6 | 37.4 | 11.2 | 1.96 | 16 | 55.4 | 0.49 | 0.54 | 0.61 | 0.85 |  | 97.6 | 73.4 | 38.5
47.2 | 37.4 | 9.8 | 1.97 | 16 | 42.2 | 0.41 | 0.48 | 0.56 | 0.72 | 84.98 | 96.8 | 68.5 | 36.3
47.5 | 36 | 11.5 | 1.92 | 12 | 44.8 | 0.47 | 0.66 | 0.75 | 0.85 | 75.53 | 99.2 | 63.9 | 35.5
48.5 | 36.7 | 11.8 | 1.93 | 12 | 48 | 0.5 | 0.7 | 0.8 | 0.9 |  | 98.5 | 65.4 | 35.2
45.6 | 31.9 | 13.7 | 1.88 | 15 | 65.7 | 0.39 | 0.56 | 0.78 | 0.95 | 113.3 | 98.6 | 80.8 | 45.3
48 | 38.2 | 9.8 | 1.97 | 16 | 55.4 | 0.49 | 0.54 | 0.61 | 0.85 | 94.42 | 97.6 | 73.4 | 38.5
47.5 | 36 | 11.5 | 1.92 | 12 | 40.6 | 0.47 | 0.66 | 0.75 | 0.86 | 75.53 | 99.2 | 63.9 | 36.5
48.6 | 36.6 | 12 | 1.93 | 12 | 47.5 | 0.5 | 0.7 | 0.8 | 0.91 |  | 98.5 | 65.4 | 35.2
44.9 | 30.9 | 14 | 1.88 | 15 | 66 | 0.38 | 0.56 | 0.78 | 0.96 | 132.18 | 98.4 | 81.3 | 44.7