## Geotechnical Data
Wn_% | LL | PL | PI | Sat_Unit_Wt_kN_m3 | Phi_deg | Cu_kPa | Mv_50kPa | Mv_400kPa | Cv_50kPa | Cv_400kPa | SPT_N | CPT_MPa | Grain_2.00mm | Grain_0.425mm | Grain_0.075mm
23.5 | 28.5 | 17 | 11.5 | 18 | 6 | 23 | 0.38 | 0.45 | 0.67 | 0.84 |  |  | 100 | 63 | 39
26 | 30 | 18 | 12 | 18.3 | 8 | 29.8 | 0.37 | 0.51 | 0.75 | 0.92 |  |  | 97 | 67 | 31
26.4 | 31.4 | 18 | 13.4 | 18.4 | 8 | 32 | 0.43 | 0.55 | 0.75 | 0.86 |  |  | 100 | 68 | 41
27.4 | 28.2 | 13.7 | 14.5 | 18.6 | 10 | 34.6 | 0.48 | 0.65 | 0.8 | 0.98 | 37 |  | 94 | 65 | 31
18.4 | 20.4 | 9.9 | 10.5 | 19.8 | 15 | 21 | 0.21 | 0.32 | 0.51 | 0.58 |  |  | 92 | 55 | 27
15.2 | 15.2 | 6.7 | 8.5 | 20.5 | 17 | 19.4 | 0.24 | 0.36 | 0.47 | 0.53 |  |  | 87 | 45 | 12
23.7 | 28 | 16.2 | 11.8 | 18.2 | 6 | 23.5 | 0.36 | 0.44 | 0.69 | 0.82 |  |  | 100 | 70 | 38
25.4 | 29.7 | 17.5 | 12.2 | 18.3 | 8 | 29.4 | 0.39 | 0.52 | 0.74 | 0.9 | 13 |  | 100 | 64 | 31
26.8 | 32.7 | 19.5 | 13.2 | 18.4 | 8 | 32 | 0.42 | 0.53 | 0.76 | 0.85 |  |  | 100 | 68 | 39
27 | 28.1 | 14 | 14.1 | 18.6 | 10 | 35.2 | 0.46 | 0.65 | 0.8 | 0.94 | 39 |  | 94 | 65 | 29
18.4 | 18.4 | 7.9 | 10.5 | 19.8 | 15 | 24 | 0.21 | 0.29 | 0.51 | 0.64 |  |  | 92 | 57 | 26
15.2 | 15.2 | 6.7 | 8.5 | 20.5 | 16 | 22.6 | 0.24 | 0.36 | 0.48 | 0.57 |  |  | 87 | 48 | 16
22.8 | 28.7 | 16.8 | 11.9 | 18.1 | 6 | 23.5 | 0.37 | 0.43 | 0.69 | 0.84 |  |  | 100 | 69 | 43
25.7 | 29.4 | 17.2 | 12.2 | 18.3 | 8 | 28.2 | 0.4 | 0.52 | 0.74 | 0.9 | 14 |  | 99 | 64 | 31
26.4 | 31.4 | 18.3 | 13.1 | 18.5 | 8 | 32.2 | 0.43 | 0.54 | 0.72 | 0.86 |  |  | 100 | 71 | 41
27.4 | 28.6 | 15.1 | 13.5 | 18.6 | 10 | 34.8 | 0.48 | 0.66 | 0.81 | 0.92 | 34 |  | 94 | 68 | 32
18.4 | 19.1 | 9 | 10.1 | 19.6 | 15 | 21 | 0.21 | 0.31 | 0.42 | 0.58 |  |  | 95 | 57 | 30
15.2 | 16.2 | 6.7 | 9.5 | 20.1 | 17 | 20 | 0.24 | 0.37 | 0.44 | 0.5 |  |  | 88 | 48 | 14