## Deep_Borehole_Data
LL | PL | PI | Sat_Unit_Wt_kN_m3 | Phi_deg | Cu_kPa | Mv_50kPa | Mv_200kPa | Cv_50kPa | Cv_200kPa | SPT_kPa | Grain_2.36mm | Grain_0.425mm | Grain_0.075mm
39 | 18.5 | 20.5 | 1.8 | 6 | 62.5 | 0.24 | 0.13 | 2.26 | 3.96 | 141.62 | 96.7 | 74.6 | 47.5
37.2 | 19 | 18.2 | 1.8 | 8 | 63.4 | 0.21 | 0.12 | 2.09 | 3.13 |  | 96.5 | 73.8 | 45.2
36.7 | 20.5 | 16.2 | 1.8 | 10 | 64.2 | 0.2 | 0.1 | 1.78 | 2.75 | 226.6 | 96 | 72.8 | 41.2
30 | 19.6 | 10.4 | 1.85 | 15 | 65 | 0.19 | 0.09 | 1.65 | 2.4 | 254.93 | 98.5 | 72.4 | 36.1
26.2 | 19.2 | 7 | 1.9 | 17 | 68.6 | 0.13 | 0.07 | 1.45 | 1.8 |  | 98 | 73.4 | 25.8
49.6 | 28.6 | 21 | 1.8 | 5 | 52.6 | 0.3 | 0.19 | 2.41 | 4.12 | 132.88 | 99.2 | 85 | 48.7
51 | 25.9 | 25.1 | 1.8 | 6 | 61.4 | 0.28 | 0.14 | 2.3 | 3.84 | 141.62 | 98.7 | 72.5 | 44.7
47.4 | 24.8 | 22.6 | 1.81 | 10 | 63.6 | 0.21 | 0.11 | 1.93 | 2.7 | 198.6 | 97.8 | 71.5 | 42.4
36 | 19.9 | 16.1 | 1.84 | 15 | 64.6 | 0.2 | 0.1 | 1.72 | 2.36 | 217.16 | 96.3 | 68.1 | 36.7
38.7 | 24.5 | 14.2 | 1.9 | 15 | 66.4 | 0.17 | 0.08 | 1.36 | 1.98 |  | 96.1 | 65.6 | 35
46 | 24.6 | 21.4 | 1.8 | 12 | 65.8 | 0.31 | 0.17 | 1.24 | 1.4 | 254.93 | 97.7 | 76.5 | 53.1
43.2 | 23.1 | 20.1 | 1.82 | 12 | 70.4 | 0.42 | 0.24 | 1.06 | 1.25 |  | 97.3 | 75.5 | 50.4
51 | 26 | 25 | 1.81 | 8 | 63.4 | 0.29 | 0.14 | 2.31 | 3.8 | 151.07 | 98 | 76.4 | 48
38.9 | 20.3 | 18.6 | 1.84 | 10 | 64.8 | 0.21 | 0.11 | 1.96 | 2.75 | 207.72 | 97.6 | 70.1 | 39.4
26.1 | 19.1 | 7 | 1.87 | 15 | 63.4 | 0.19 | 0.08 | 1.72 | 2.46 | 254.93 | 97.8 | 71.5 | 31.4
27.3 | 18.9 | 8.4 | 1.92 | 18 | 67.2 | 0.17 | 0.06 | 1.39 | 1.93 |  | 96 | 69.1 | 25
42.5 | 23 | 19.5 | 1.8 | 8 | 62 | 0.24 | 0.16 | 2.18 | 3.91 | 151.07 | 98.7 | 74.8 | 45.2
41.7 | 22.7 | 19 | 1.81 | 9 |  | 0.23 | 0.15 | 1.94 | 3.25 |  | 98.6 | 73.1 | 43.2
40.1 | 21.7 | 18.4 | 1.82 | 10 | 64.6 | 0.2 | 0.14 | 1.87 | 2.88 | 188.84 | 98.5 | 72.6 | 41.4
38.1 | 24.4 | 13.7 | 1.85 | 15 | 67 | 0.18 | 0.13 | 1.54 | 2.36 | 254.93 | 99 | 75.4 | 39.4
35.4 | 23.6 | 11.8 | 1.87 | 17 | 68.4 | 0.15 | 0.11 | 1.21 | 1.7 |  | 98.5 | 72.5 | 36.4
40.1 | 20 | 20.1 | 1.92 | 10 | 61.4 | 0.2 | 0.12 | 1.16 | 1.52 | 302.14 | 98.4 | 77.4 | 53.4
41.8 | 19 | 22.8 | 1.9 | 12 | 69.5 | 0.17 | 0.07 | 0.93 | 1.28 |  | 98.2 | 75.8 | 49.5
43.6 | 27.2 | 16.4 | 1.81 | 8 | 63.5 | 0.27 | 0.16 | 2.28 | 3.67 | 160.51 | 98.4 | 74.5 | 53.2
38.4 | 23 | 15.4 | 1.82 | 12 | 66.4 | 0.24 | 0.13 | 2.19 | 2.86 | 207.72 | 98 | 72.5 | 47.6
30.4 | 21 | 9.4 | 1.92 | 14 | 67 | 0.21 | 0.11 | 1.84 | 2.14 | 245.49 | 97.8 | 70.1 | 39.4
35.4 | 28 | 7.4 | 1.9 | 15 | 68.2 | 0.17 | 0.08 | 1.52 | 1.96 |  | 97.6 | 69.5 | 37.8
39.6 | 23.6 | 16 | 1.82 | 10 | 70 | 0.18 | 0.15 | 1.23 | 1.8 | 273.81 | 97.1 | 74.1 | 66.4
41.1 | 21.1 | 20 | 1.84 | 12 | 71.7 | 0.16 | 0.12 | 0.97 | 1.23 |  | 96.5 | 71.4 | 60.1
47.6 | 26.6 | 21 | 1.79 | 6 | 58.8 | 0.32 | 0.16 | 2.39 | 3.98 | 127.46 | 98.8 | 78.3 | 48.2
49.1 | 23 | 26.1 | 1.8 | 8 | 60.5 | 0.28 | 0.15 | 2.14 | 3.78 | 160.5 | 98.5 | 77.4 | 46.2
40.1 | 20.3 | 19.8 | 1.82 | 12 | 64.5 | 0.22 | 0.12 | 1.88 | 2.98 | 198.28 | 98.3 | 74.1 | 41.2
36 | 20 | 16 | 1.87 | 15 | 65 | 0.2 | 0.1 | 1.72 | 2.61 | 226.6 | 98.2 | 71.6 | 38.6
28 | 11.9 | 16.1 | 1.92 | 16 | 69 | 0.14 | 0.07 | 1.24 | 1.82 | 264.37 | 97.5 | 69.5 | 27.6