## Geotechnical Data
LL (%) | PL (%) | PI (%) | Sat_Unit_Wt_kN_m3 | Phi_deg | Cu_kPa | Mv_50kPa (m²/MN)x10⁻⁴ | Mv_400kPa (m²/MN)x10⁻⁴ | Cv_50kPa (m²/yr) | Cv_400kPa (m²/yr) | Grain_2.00mm (%) | Grain_0.425mm (%) | Grain_0.075mm (%)
35.1 | 20.9 | 14.2 | 1.43 | 4 | 51.2 | 0.61 | 0.72 | 0.89 | 1.25 | 100 | 85 | 42
34.7 | 20.1 | 14.6 | 1.44 | 4 | 48.4 | 0.63 | 0.73 | 0.9 | 1.24 | 100 | 84 | 44
33.8 | 18.7 | 15.1 | 1.48 | 4 | 47.1 | 0.65 | 0.75 | 0.92 | 1.23 | 100 | 86 | 47
20.1 | 8.7 | 11.4 | 1.89 | 15 | 42.6 | 0.31 | 0.42 | 0.59 | 0.73 | 96 | 64 | 25
21.2 | 10.1 | 11.1 | 1.86 | 15 | 42.3 | 0.34 | 0.46 | 0.61 | 0.76 | 94 | 62 | 22
22 | 9.8 | 12.2 | 1.81 | 12 | 33.8 | 0.32 | 0.41 | 0.54 | 0.61 | 100 | 76 | 31
21.7 | 9.1 | 12.6 | 1.82 | 12 | 34.1 | 0.35 | 0.44 | 0.57 | 0.77 | 100 | 78 | 32
22.9 | 9.9 | 13 | 1.83 | 12 | 35.8 | 0.38 | 0.49 | 0.6 | 0.82 | 100 | 82 | 35
18.1 | 8.3 | 9.8 | 1.92 | 15 | 25.1 | 0.21 | 0.39 | 0.51 | 0.61 | 99 | 70 | 18
17.4 | 9 | 8.4 | 1.95 | 15 | 25.6 | 0.24 | 0.42 | 0.56 | 0.67 | 100 | 65 | 21
33.2 | 21.8 | 11.4 | 1.82 | 12 | 30.5 | 0.28 | 0.46 | 0.67 | 0.84 | 100 | 72 | 32
29.5 | 17.5 | 12 | 1.85 | 12 | 32.7 | 0.34 | 0.51 | 0.7 | 0.86 | 100 | 69 | 34
18.4 | 8.8 | 9.6 | 1.69 | 12 | 34.8 | 0.34 | 0.42 | 0.73 | 0.92 | 98.2 | 62 | 25
18.6 | 8.4 | 10.2 | 1.71 | 12 | 35.6 | 0.38 | 0.46 | 0.8 | 0.95 | 99 | 64 | 23
20.1 | 9.3 | 10.8 | 1.73 | 12 | 36.4 | 0.42 | 0.52 | 0.84 | 0.99 | 100 | 65 | 30
34.5 | 23.1 | 11.4 | 1.42 | 4 | 42.3 | 0.71 | 0.82 | 1.21 | 1.76 | 100 | 67 | 41
36.2 | 22.4 | 13.8 | 1.45 | 4 | 41.8 | 0.94 | 1.25 | 1.31 | 2 | 100 | 70 | 38
17.4 | 9 | 8.4 | 1.7 | 12 | 31.6 | 0.38 | 0.42 | 0.75 | 0.96 | 98.1 | 60 | 24
15.1 | 5.9 | 9.2 | 1.74 | 12 | 32.1 | 0.49 | 0.57 | 0.89 | 1 | 99.1 | 64 | 29
42.5 | 24.5 | 18 | 1.38 | 4 | 62.4 | 0.65 | 0.78 | 1.2 | 1.46 | 100 | 70 | 42
43.4 | 24.2 | 19.2 | 1.39 | 4 | 61.6 | 0.7 | 0.82 | 1.2 | 1.56 | 100 | 70 | 43
45.6 | 21.2 | 24.4 | 1.41 | 4 | 62.2 | 0.75 | 0.88 | 1.25 | 1.69 | 100 | 75 | 46
18.2 | 12.8 | 5.4 | 1.85 | 15 | 25.1 | 0.21 | 0.42 | 0.64 | 0.75 | 98.1 | 62 | 28
16.8 | 12.6 | 4.2 | 1.86 | 15 | 24.9 | 0.35 | 0.51 | 0.72 | 0.84 | 97.6 | 65 | 31
43.2 | 26.8 | 16.4 | 1.42 | 4 | 38.4 | 0.65 | 0.78 | 0.84 | 1.24 | 100 | 72 | 42
23.7 | 15.3 | 8.4 | 1.38 | 2 | 25.6 | 0.69 | 0.79 | 0.89 | 1.36 | 100 | 70 | 41
18.2 | 7 | 11.2 | 1.84 | 12 | 32.1 | 0.38 | 0.52 | 0.72 | 0.86 | 100 | 65 | 34
17.7 | 6.1 | 11.6 | 1.84 | 12 | 33.6 | 0.42 | 0.62 | 0.78 | 0.88 | 100 | 64 | 32
16.2 | 3.7 | 12.5 | 1.86 | 12 | 34.6 | 0.45 | 0.67 | 0.84 | 0.92 | 98 | 62 | 31
15.1 | 4.6 | 10.5 | 1.87 | 12 | 0 | 0.52 | 0.45 | 0.62 | 0.84 | 100 | 62 | 32
14.9 | 3.9 | 11 | 1.89 | 15 | 0 | 0.4 | 0.51 | 0.78 | 0.92 | 98 | 64 | 30
28.4 | 12 | 16.4 | 1.54 | 4 | 43.4 | 0.51 | 0.64 | 0.82 | 1.25 | 100 | 65 | 38
26.5 | 9.5 | 17 | 1.5 | 4 | 45.9 | 0.62 | 0.74 | 0.96 | 1.36 | 100 | 71 | 42
22.6 | 10.2 | 12.4 | 1.82 | 10 | 36.4 | 0.35 | 0.48 | 0.66 | 0.89 | 100 | 66 | 30
26.5 | 14.4 | 12.1 | 1.83 | 10 | 35.1 | 0.4 | 0.54 | 0.72 | 0.84 | 100 | 62 | 28
30.1 | 16.3 | 13.8 | 1.54 | 4 | 40.1 | 0.42 | 0.69 | 0.84 | 1.12 | 100 | 76 | 42
20.1 | 10.5 | 9.6 | 1.92 | 10 | 24 | 0.39 | 0.46 | 0.64 | 0.73 | 100 | 62 | 33
37.2 | 26 | 11.2 | 1.84 | 12 | 36.8 | 0.42 | 0.62 | 0.75 | 0.89 | 100 | 76 | 38
31.1 | 18.5 | 12.6 | 1.86 | 10 | 30.1 | 0.35 | 0.47 | 0.56 | 0.67 | 100 | 74 | 34
24.1 | 14.5 | 9.6 | 1.82 | 12 | 32.4 | 0.28 | 0.39 | 0.52 | 0.71 | 100 | 65 | 34
22.1 | 12.9 | 9.2 | 1.83 | 15 | 33 | 0.34 | 0.48 | 0.61 | 0.8 | 99 | 67 | 33
32.8 | 18.2 | 14.6 | 1.48 | 4 | 25.4 | 0.46 | 0.67 | 0.86 | 1.18 | 100 | 78 | 46