## All_Geotechnical_Data
Index | Wn_% | LL | PL | PI | Sat_Unit_Wt_kN_m3 | Phi_deg | Cu_kPa | Mv_50kPa | Mv_200kPa | Mv_400kPa | Cv_50kPa | Cv_200kPa | Cv_400kPa | SPT | CPT_MPa | Grain_2.36mm | Grain_2.00mm | Grain_0.425mm | Grain_0.075mm
1 |  | 47.6 | 36.4 | 11.2 | 1.92 | 12 | 41.8 | 0.47 | 0.66 |  | 0.75 | 0.85 |  | 66.09 |  | 99.3 |  | 68.9 | 34.5
2 |  | 48.1 | 36.1 | 12 | 1.93 | 12 | 46.5 | 0.5 | 0.7 |  | 0.8 | 0.91 |  |  |  | 98.7 |  | 65.4 | 32.6
3 |  | 44.6 | 30.6 | 14 | 1.88 | 15 | 66.2 | 0.39 | 0.56 |  | 0.78 | 0.95 |  | 94.42 |  | 98.4 |  | 79.5 | 44.1
4 |  | 46.9 | 37.1 | 9.8 | 1.97 | 16 | 42.2 | 0.41 | 0.48 |  | 0.56 | 0.72 |  | 84.98 |  | 97.6 |  | 73.4 | 38.5
5 |  | 46.9 | 37.1 | 9.8 | 1.97 | 16 | 42.2 | 0.41 | 0.48 |  | 0.56 | 0.72 |  | 84.98 |  | 96.8 |  | 68.5 | 36.3
6 |  | 47.5 | 36 | 11.5 | 1.92 | 12 | 40.7 | 0.47 | 0.66 |  | 0.75 | 0.84 |  | 75.53 |  | 99.2 |  | 63.9 | 36.5
7 |  | 45.2 | 31.2 | 14 | 1.88 | 15 | 65.8 | 0.39 | 0.56 |  | 0.78 | 0.94 |  | 103.86 |  | 98.5 |  | 80.5 | 45.1
8 |  | 48.6 | 37.4 | 11.2 | 1.96 | 16 | 55.4 | 0.49 | 0.54 |  | 0.61 | 0.85 |  |  |  | 97.6 |  | 73.4 | 38.5
9 |  | 47.2 | 37.4 | 9.8 | 1.97 | 16 | 42.2 | 0.41 | 0.48 |  | 0.56 | 0.72 |  | 84.98 |  | 96.8 |  | 68.5 | 36.3
10 |  | 47.5 | 36 | 11.5 | 1.92 | 12 | 44.8 | 0.47 | 0.66 |  | 0.75 | 0.85 |  | 75.53 |  | 99.2 |  | 63.9 | 35.5
11 |  | 48.5 | 36.7 | 11.8 | 1.93 | 12 | 48 | 0.5 | 0.7 |  | 0.8 | 0.9 |  |  |  | 98.5 |  | 65.4 | 35.2
12 |  | 45.6 | 31.9 | 13.7 | 1.88 | 15 | 65.7 | 0.39 | 0.56 |  | 0.78 | 0.95 |  | 113.3 |  | 98.6 |  | 80.8 | 45.3
13 |  | 48 | 38.2 | 9.8 | 1.97 | 16 | 55.4 | 0.49 | 0.54 |  | 0.61 | 0.85 |  | 94.42 |  | 97.6 |  | 73.4 | 38.5
14 |  | 47.5 | 36 | 11.5 | 1.92 | 12 | 40.6 | 0.47 | 0.66 |  | 0.75 | 0.86 |  | 75.53 |  | 99.2 |  | 63.9 | 36.5
15 |  | 48.6 | 36.6 | 12 | 1.93 | 12 | 47.5 | 0.5 | 0.7 |  | 0.8 | 0.91 |  |  |  | 98.5 |  | 65.4 | 35.2
16 |  | 44.9 | 30.9 | 14 | 1.88 | 15 | 66 | 0.38 | 0.56 |  | 0.78 | 0.96 |  | 132.18 |  | 98.4 |  | 81.3 | 44.7
17 |  | 49 | 34.8 | 14.2 | 1.83 | 5 | 58.5 | 0.24 | 0.39 |  | 1.25 | 1.43 |  |  |  | 98.6 |  | 69.5 | 49
18 |  | 45.2 | 31.7 | 13.5 | 1.84 | 5 | 60 | 0.21 | 0.35 |  | 1.19 | 1.37 |  |  |  | 97.8 |  | 68 | 48.2
19 |  | 42 | 31 | 11 | 1.86 | 6 | 61.8 | 0.17 | 0.28 |  | 1.05 | 1.21 |  | 151.07 |  | 97.2 |  | 63.9 | 42.5
20 |  | 43.2 | 31 | 12.2 | 1.86 | 8 | 63.5 | 0.18 | 0.35 |  | 1.12 | 1.34 |  |  |  | 97.5 |  | 65.4 | 43.2
21 |  | 44.2 | 31.7 | 12.5 | 1.86 | 12 | 70.3 | 0.39 | 0.46 |  | 1.28 | 1.45 |  | 226.6 |  | 98.5 |  | 73.5 | 44.1
22 |  | 45.7 | 32.8 | 12.9 | 1.87 | 12 | 72.2 | 0.42 | 0.51 |  | 1.2 | 1.36 |  |  |  | 97.8 |  | 69.5 | 45.2
23 |  | 41 | 23 | 18 | 1.82 | 15 | 59.4 | 0.19 | 0.08 |  | 0.96 | 1.24 |  |  |  | 97.6 |  | 69.4 | 41.5
24 |  | 37.3 | 22.1 | 15.2 | 1.84 | 17 | 57.2 | 0.17 | 0.06 |  | 0.87 | 1.08 |  | 292.7 |  | 96.8 |  | 68.5 | 40.3
25 |  | 52.6 | 35.6 | 17 | 1.81 | 4 | 37.4 | 0.47 | 0.72 |  | 1.49 | 1.78 |  |  |  | 99.2 |  | 89 | 55
26 |  | 47 | 32 | 15 | 1.84 | 6 | 63.2 | 0.33 | 0.38 |  | 1.03 | 1.34 |  | 179.39 |  | 95.7 |  | 75.1 | 47.9
27 |  | 48.1 | 31.9 | 16.2 | 1.85 | 6 | 65.2 | 0.3 | 0.4 |  | 1.12 | 1.3 |  |  |  | 96.4 |  | 77.5 | 48.5
28 |  | 41.2 | 30.7 | 10.5 | 1.86 | 12 | 65.8 | 0.36 | 0.42 |  | 1.24 | 1.39 |  |  |  | 98 |  | 72.7 | 41
29 |  | 43.2 | 31.8 | 11.4 | 1.87 | 12 | 71.7 | 0.4 | 0.49 |  | 1.15 | 1.25 |  |  |  | 97.6 |  | 69.5 | 36.2
30 |  | 44.8 | 30.8 | 14 | 1.84 | 6 | 59.4 | 0.31 | 0.45 |  | 1.05 | 1.23 |  |  |  | 98.2 |  | 66.4 | 46.1
31 |  | 44.1 | 30.3 | 13.8 | 1.85 | 7 | 62.4 | 0.34 | 0.48 |  | 1.1 | 1.39 |  |  |  | 97.6 |  | 65.8 | 44
32 |  | 48 | 33 | 15 | 1.85 | 15 | 63.7 | 0.26 | 0.4 |  | 0.92 | 1.25 |  | 179.39 |  | 97.2 |  | 57.4 | 41.3
33 |  | 45.7 | 31.1 | 14.6 | 1.85 | 15 | 64.6 | 0.3 | 0.42 |  | 1.08 | 1.37 |  |  |  | 96.4 |  | 54.7 | 37.5
34 |  | 48.4 | 36.6 | 11.8 | 1.86 | 12 | 65.8 | 0.34 | 0.43 |  | 1.31 | 1.6 |  | 217.16 |  | 98.5 |  | 73.9 | 51.3
35 |  | 47.2 | 35.2 | 12 | 1.86 | 12 | 69.7 | 0.39 | 0.51 |  | 1.26 | 1.37 |  |  |  | 98.1 |  | 70.2 | 43
36 |  | 36.8 | 18.8 | 18 | 1.88 | 16 | 53.4 | 0.19 | 0.08 |  | 0.96 | 1.24 |  |  |  | 97.6 |  | 67.4 | 39.5
37 |  | 35.4 | 20.2 | 15.2 | 1.89 | 18 | 47.2 | 0.17 | 0.06 |  | 0.87 | 1.08 |  |  |  | 96.8 |  | 58.5 | 37.2
38 |  | 44.1 | 31.1 | 13 | 1.85 | 5 | 61.7 | 0.28 | 0.39 |  | 1.07 | 1.34 |  |  |  | 98.4 |  | 67.2 | 44
39 |  | 45.4 | 32.6 | 12.8 | 1.85 | 7 | 62.7 | 0.31 | 0.42 |  | 1.21 | 1.42 |  | 169.95 |  | 97.6 |  | 65.44 | 45.2
40 |  | 46 | 30.5 | 15.5 | 1.84 | 8 | 62 | 0.24 | 0.35 |  | 1.1 | 1.36 |  | 151.07 |  | 96.7 |  | 77.5 | 46.2
41 |  | 46.4 | 30.4 | 16 | 1.84 | 10 | 64.6 | 0.23 | 0.31 |  | 1.15 | 1.29 |  |  |  | 95.6 |  | 76.3 | 44.2
42 |  | 38.1 | 29.1 | 9 | 1.88 | 12 | 56 | 0.17 | 0.28 |  | 1.02 | 1.23 |  | 236.05 |  | 94 |  | 73.7 | 42.9
43 |  | 24.4 | 19.6 | 4.8 | 1.9 | 15 | 52.6 | 0.15 | 0.26 |  | 1.05 | 1.19 |  |  |  | 93.5 |  | 72.9 | 39.4
44 |  | 44.1 | 31.1 | 13 | 1.85 | 5 | 61.7 | 0.28 | 0.39 |  | 1.07 | 1.34 |  |  |  | 98.4 |  | 67.2 | 44
45 |  | 45.4 | 32.6 | 12.8 | 1.85 | 7 | 62.7 | 0.31 | 0.42 |  | 1.21 | 1.42 |  | 169.95 |  | 97.6 |  | 65.44 | 45.2
46 |  | 46 | 30.5 | 15.5 | 1.84 | 8 | 62 | 0.24 | 0.35 |  | 1.1 | 1.36 |  | 151.07 |  | 96.7 |  | 77.5 | 46.2
47 |  | 46.4 | 30.4 | 16 | 1.84 | 10 | 64.6 | 0.23 | 0.31 |  | 1.15 | 1.29 |  |  |  | 95.6 |  | 76.3 | 44.2
48 |  | 38.1 | 29.1 | 9 | 1.88 | 12 | 56 | 0.17 | 0.28 |  | 1.02 | 1.23 |  | 236.05 |  | 94 |  | 73.7 | 42.9
49 |  | 24.4 | 19.6 | 4.8 | 1.9 | 15 | 52.6 | 0.15 | 0.26 |  | 1.05 | 1.19 |  |  |  | 93.5 |  | 72.9 | 39.4
50 |  | 44.8 | 30.8 | 14 | 1.84 | 6 | 59.4 | 0.31 | 0.45 |  | 1.05 | 1.23 |  |  |  | 98.2 |  | 66.4 | 46.1
51 |  | 44.1 | 30.3 | 13.8 | 1.85 | 7 | 62.4 | 0.34 | 0.48 |  | 1.1 | 1.39 |  |  |  | 97.6 |  | 65.8 | 44
52 |  | 48 | 33 | 15 | 1.85 | 15 | 63.7 | 0.26 | 0.4 |  | 0.92 | 1.25 |  | 179.39 |  | 97.2 |  | 57.4 | 41.3
53 |  | 45.7 | 31.1 | 14.6 | 1.85 | 15 | 64.6 | 0.3 | 0.42 |  | 1.08 | 1.37 |  |  |  | 96.4 |  | 54.7 | 37.5
54 |  | 48.4 | 36.6 | 11.8 | 1.86 | 12 | 65.8 | 0.34 | 0.43 |  | 1.31 | 1.6 |  | 217.16 |  | 98.5 |  | 73.9 | 51.3
55 |  | 47.2 | 35.2 | 12 | 1.86 | 12 | 69.7 | 0.39 | 0.51 |  | 1.26 | 1.37 |  |  |  | 98.1 |  | 70.2 | 43
56 |  | 36.8 | 18.8 | 18 | 1.88 | 16 | 53.4 | 0.19 | 0.08 |  | 0.96 | 1.24 |  |  |  | 97.6 |  | 67.4 | 39.5
57 |  | 35.4 | 20.2 | 15.2 | 1.89 | 18 | 47.2 | 0.17 | 0.06 |  | 0.87 | 1.08 |  |  |  | 96.8 |  | 58.5 | 37.2
58 |  | 52.6 | 35.6 | 17 | 1.81 | 4 | 37.4 | 0.47 | 0.72 |  | 1.49 | 1.78 |  |  |  | 99.2 |  | 89 | 55
59 |  | 47 | 32 | 15 | 1.84 | 6 | 63.2 | 0.33 | 0.38 |  | 1.03 | 1.34 |  | 179.39 |  | 95.7 |  | 75.1 | 47.9
60 |  | 48.1 | 31.9 | 16.2 | 1.85 | 6 | 65.2 | 0.3 | 0.4 |  | 1.12 | 1.3 |  |  |  | 96.4 |  | 77.5 | 48.5
61 |  | 41.2 | 30.7 | 10.5 | 1.86 | 12 | 65.8 | 0.36 | 0.42 |  | 1.24 | 1.39 |  |  |  | 98 |  | 72.7 | 41
62 |  | 43.2 | 31.8 | 11.4 | 1.87 | 12 | 71.7 | 0.4 | 0.49 |  | 1.15 | 1.25 |  |  |  | 97.6 |  | 69.5 | 36.2
63 |  | 49 | 34.8 | 14.2 | 1.83 | 5 | 58.5 | 0.24 | 0.39 |  | 1.25 | 1.43 |  |  |  | 98.6 |  | 69.5 | 49
64 |  | 45.2 | 31.7 | 13.5 | 1.84 | 5 | 60 | 0.21 | 0.35 |  | 1.19 | 1.37 |  | 179.39 |  | 97.8 |  | 68 | 48.2
65 |  | 42 | 31 | 11 | 1.86 | 6 | 61.8 | 0.17 | 0.28 |  | 1.05 | 1.21 |  | 151.07 |  | 97.2 |  | 63.9 | 42.5
66 |  | 43.2 | 31 | 12.2 | 1.86 | 8 | 63.5 | 0.18 | 0.35 |  | 1.12 | 1.34 |  |  |  | 97.5 |  | 65.4 | 43.2
67 |  | 44.2 | 31.7 | 12.5 | 1.86 | 12 | 70.3 | 0.39 | 0.46 |  | 1.28 | 1.45 |  | 226.6 |  | 98.5 |  | 73.5 | 44.1
68 |  | 45.7 | 32.8 | 12.9 | 1.87 | 12 | 72.2 | 0.42 | 0.51 |  | 1.2 | 1.36 |  |  |  | 97.8 |  | 69.5 | 45.2
69 |  | 41 | 23 | 18 | 1.82 | 15 | 59.4 | 0.19 | 0.08 |  | 0.96 | 1.24 |  |  |  | 97.6 |  | 69.4 | 41.5
70 |  | 37.3 | 22.1 | 15.2 | 1.84 | 17 | 57.2 | 0.17 | 0.06 |  | 0.87 | 1.08 |  | 292.7 |  | 96.8 |  | 68.5 | 40.3
71 | 23.5 | 28.5 | 17 | 11.5 | 18 | 6 | 23 | 0.38 |  | 0.45 | 0.67 |  | 0.84 |  |  |  | 100 | 63 | 39
72 | 26 | 30 | 18 | 12 | 18.3 | 8 | 29.8 | 0.37 |  | 0.51 | 0.75 |  | 0.92 |  |  |  | 97 | 67 | 31
73 | 26.4 | 31.4 | 18 | 13.4 | 18.4 | 8 | 32 | 0.43 |  | 0.55 | 0.75 |  | 0.86 |  |  |  | 100 | 68 | 41
74 | 27.4 | 28.2 | 13.7 | 14.5 | 18.6 | 10 | 34.6 | 0.48 |  | 0.65 | 0.8 |  | 0.98 | 37 |  |  | 94 | 65 | 31
75 | 18.4 | 20.4 | 9.9 | 10.5 | 19.8 | 15 | 21 | 0.21 |  | 0.32 | 0.51 |  | 0.58 |  |  |  | 92 | 55 | 27
76 | 15.2 | 15.2 | 6.7 | 8.5 | 20.5 | 17 | 19.4 | 0.24 |  | 0.36 | 0.47 |  | 0.53 |  |  |  | 87 | 45 | 12
77 | 23.7 | 28 | 16.2 | 11.8 | 18.2 | 6 | 23.5 | 0.36 |  | 0.44 | 0.69 |  | 0.82 |  |  |  | 100 | 70 | 38
78 | 25.4 | 29.7 | 17.5 | 12.2 | 18.3 | 8 | 29.4 | 0.39 |  | 0.52 | 0.74 |  | 0.9 | 13 |  |  | 100 | 64 | 31
79 | 26.8 | 32.7 | 19.5 | 13.2 | 18.4 | 8 | 32 | 0.42 |  | 0.53 | 0.76 |  | 0.85 |  |  |  | 100 | 68 | 39
80 | 27 | 28.1 | 14 | 14.1 | 18.6 | 10 | 35.2 | 0.46 |  | 0.65 | 0.8 |  | 0.94 | 39 |  |  | 94 | 65 | 29
81 | 18.4 | 18.4 | 7.9 | 10.5 | 19.8 | 15 | 24 | 0.21 |  | 0.29 | 0.51 |  | 0.64 |  |  |  | 92 | 57 | 26
82 | 15.2 | 15.2 | 6.7 | 8.5 | 20.5 | 16 | 22.6 | 0.24 |  | 0.36 | 0.48 |  | 0.57 |  |  |  | 87 | 48 | 16
83 | 22.8 | 28.7 | 16.8 | 11.9 | 18.1 | 6 | 23.5 | 0.37 |  | 0.43 | 0.69 |  | 0.84 |  |  |  | 100 | 69 | 43
84 | 25.7 | 29.4 | 17.2 | 12.2 | 18.3 | 8 | 28.2 | 0.4 |  | 0.52 | 0.74 |  | 0.9 | 14 |  |  | 99 | 64 | 31
85 | 26.4 | 31.4 | 18.3 | 13.1 | 18.5 | 8 | 32.2 | 0.43 |  | 0.54 | 0.72 |  | 0.86 |  |  |  | 100 | 71 | 41
86 | 27.4 | 28.6 | 15.1 | 13.5 | 18.6 | 10 | 34.8 | 0.48 |  | 0.66 | 0.81 |  | 0.92 | 34 |  |  | 94 | 68 | 32
87 | 18.4 | 19.1 | 9 | 10.1 | 19.6 | 15 | 21 | 0.21 |  | 0.31 | 0.42 |  | 0.58 |  |  |  | 95 | 57 | 30
88 | 15.2 | 16.2 | 6.7 | 9.5 | 20.1 | 17 | 20 | 0.24 |  | 0.37 | 0.44 |  | 0.5 |  |  |  | 88 | 48 | 14
89 | 47.6 | 35.2 | 23.2 | 12 | 18.7 | 6 | 38.4 | 0.74 |  | 0.62 | 1.2 |  | 1.36 |  |  |  | 100 | 75.1 | 40.1
90 | 43.5 | 39.5 | 20.6 | 18.9 | 19.5 | 8 | 47 | 0.71 |  | 0.39 | 0.91 |  | 1.1 | 75.53 |  |  | 100 | 72.1 | 32.4
91 | 42.3 | 39.8 | 20.8 | 19 | 19.5 | 8 | 47.5 | 0.64 |  | 0.68 | 0.95 |  | 0.98 | 103.86 |  |  | 100 | 68.4 | 28.7
92 | 42.6 | 49.6 | 30.2 | 19.4 | 19.7 | 11 | 61 | 0.58 |  | 0.57 | 0.81 |  | 0.88 | 151.07 |  |  | 99.7 | 67.2 | 32.4
93 | 45.7 | 42.4 | 20.9 | 21.5 | 19.9 | 9 | 40 | 0.41 |  | 0.48 | 0.87 |  | 0.95 | 217.16 |  |  | 97.4 | 58.4 | 34.9
94 | 45.6 | 44 | 24.3 | 19.7 | 20.1 | 7 | 52.4 | 0.37 |  | 0.41 | 0.51 |  | 0.82 |  |  |  | 94.1 | 59.6 | 22.4
95 | 44.8 | 42.6 | 23.1 | 19.5 | 20.5 | 8 | 54.6 | 0.32 |  | 0.39 | 0.65 |  | 0.77 | 226.6 |  |  | 92.8 | 47.8 | 18.6
96 | 89.6 | 87.4 | 36 | 51.4 | 19.7 | 11 | 58 | 0.64 |  | 0.75 | 1.07 |  | 1.48 | 321.02 |  |  | 99.6 | 75.8 | 74.6
97 | 89.4 | 86.7 | 34 | 52.7 | 19.9 | 12 | 63 | 0.72 |  | 0.96 | 1.23 |  | 2.15 |  |  |  | 100 | 74.2 | 84.3
98 | 48.6 | 34.6 | 21.2 | 13.4 | 18.8 | 6 | 40.2 | 0.75 |  | 0.63 | 1.2 |  | 1.35 |  |  |  | 100 | 76.4 | 41.3
99 | 42.4 | 37.4 | 20.4 | 17 | 19.5 | 8 | 46.5 | 0.71 |  | 0.4 | 0.91 |  | 1.08 | 66.09 |  |  | 100 | 72.1 | 35.2
100 | 42.9 | 38.2 | 20.7 | 17.5 | 19.7 | 8 | 47.2 | 0.64 |  | 0.68 | 0.95 |  | 0.98 | 84.97 |  |  | 99.8 | 70.4 | 33.8
101 | 43.5 | 42.1 | 22.7 | 19.4 | 19.8 | 11 | 58.2 | 0.58 |  | 0.58 | 0.81 |  | 0.9 | 113.3 |  |  | 99.8 | 67.2 | 32.2
102 | 46.2 | 43.1 | 21.6 | 21.5 | 19.8 | 10 | 46.5 | 0.42 |  | 0.49 | 0.88 |  | 0.96 | 207.72 |  |  | 97.4 | 58.4 | 35
103 | 43.2 | 42.5 | 22.8 | 19.7 | 20.1 | 7 | 52.4 | 0.37 |  | 0.41 | 0.51 |  | 0.82 |  |  |  | 94.1 | 59.6 | 22.4
104 | 42.8 | 41.6 | 21.8 | 19.8 | 20.3 | 8 | 53.8 | 0.33 |  | 0.39 | 0.65 |  | 0.74 | 226.6 |  |  | 92.7 | 47.8 | 19.2
105 | 85.4 | 84.1 | 32.7 | 51.4 | 19.9 | 11 | 59.6 | 0.61 |  | 0.74 | 1.05 |  | 1.38 | 302.14 |  |  | 99.8 | 69.6 | 73.6
106 | 85.6 | 85 | 32.3 | 52.7 | 19.8 | 12 | 62.8 | 0.69 |  | 0.95 | 1.22 |  | 2.1 |  |  |  | 100 | 70.1 | 80.4
107 | 41.2 | 34.4 | 22 | 12.4 | 14.4 | 6 | 38.4 | 0.74 |  | 0.62 | 1.2 |  | 1.36 |  |  |  | 99.7 | 67.1 | 36.1
108 | 43.5 | 39.5 | 20.6 | 18.9 | 19.5 | 8 | 46.4 | 0.71 |  | 0.39 | 0.91 |  | 1.05 | 75.53 |  |  | 99.6 | 66.1 | 32.1
109 | 42.3 | 39.8 | 20.8 | 19 | 19.5 | 8 | 47.2 | 0.64 |  | 0.68 | 0.95 |  | 0.98 | 103.86 |  |  | 99.4 | 64.7 | 32.6
110 | 44.5 | 43.5 | 23.4 | 20.1 | 19.8 | 10 | 54.8 | 0.58 |  | 0.57 | 0.81 |  | 0.89 | 151.07 |  |  | 99.8 | 67.2 | 34.6
111 | 50 | 33.2 | 11.7 | 21.5 | 19.9 | 12 | 40 | 0.41 |  | 0.48 | 0.87 |  | 0.95 | 217.16 |  |  | 99.5 | 65.8 | 33.6
112 | 51.8 | 44 | 21.2 | 22.8 | 19.8 | 7 | 52.4 | 0.37 |  | 0.41 | 0.51 |  | 0.8 |  |  |  | 85 | 65.8 | 31.3
113 | 89.6 | 87.5 | 35.7 | 51.8 | 19.5 | 11 | 58 | 0.64 |  | 0.74 | 1.05 |  | 1.45 | 321.02 |  |  | 98.4 |  | 87.8
114 | 88.4 | 85 | 28.2 | 56.8 | 19.7 | 12 | 63 | 0.7 |  | 0.96 | 1.23 |  | 2.15 |  |  |  | 98.2 | 92.8 | 83.2
115 | 53.4 | 43.2 | 24.8 | 18.4 | 18.5 | 6 | 39 | 0.72 |  | 0.63 | 1.22 |  | 1.35 |  |  |  | 100 | 73 | 38.4
116 | 52.4 | 42.6 | 18.8 | 23.8 | 19.6 | 8 | 47 | 0.71 |  | 0.39 | 0.91 |  | 1.1 | 66.09 |  |  | 100 | 61.5 | 32.1
117 | 51.8 | 48 | 23.9 | 24.1 | 19.7 | 8 | 47.5 | 0.64 |  | 0.68 | 0.95 |  | 0.98 | 75.53 |  |  | 100 | 67.4 | 26.6
118 | 50.5 | 46.4 | 26.3 | 20.1 | 19.8 | 11 | 56.1 | 0.57 |  | 0.57 | 0.81 |  | 0.86 | 94.42 |  |  | 99.7 | 67.4 | 32.8
119 | 46.7 | 38.1 | 19.7 | 18.4 | 20.1 | 9 | 62.4 | 0.41 |  | 0.48 | 0.87 |  | 0.94 | 198.28 |  |  | 97.4 | 58.1 | 35
120 | 45.6 | 33 | 19.2 | 13.8 | 20.1 | 8 | 52.8 | 0.37 |  | 0.41 | 0.51 |  | 0.8 |  |  |  | 90.4 | 42.6 | 19.2
121 | 38.2 | 34.8 | 22.1 | 12.7 | 20.5 | 8 | 53.1 | 0.33 |  | 0.4 | 0.65 |  | 0.76 | 217.16 |  |  | 89.3 | 46.8 | 16.4
122 | 91.1 | 84 | 34.2 | 49.8 | 19.6 | 12 | 63 | 0.64 |  | 0.73 | 1.03 |  | 1.42 | 302.14 |  |  | 99.3 | 77.1 | 71.4
123 | 85.9 | 80 | 33.9 | 46.1 | 19.9 | 12 | 64 | 0.72 |  | 0.98 | 1.24 |  | 2.2 |  |  |  | 100 | 95.7 | 87.3
124 | 41.4 | 39.6 | 24.4 | 15.2 | 18.5 | 6 | 38.2 | 0.72 |  | 0.65 | 1.15 |  | 1.34 |  |  |  | 99.5 | 67.5 | 36.5
125 | 46 | 40.1 | 23 | 17.1 | 19.4 | 8 | 47 | 0.7 |  | 0.53 | 0.93 |  | 1.15 | 75.54 |  |  | 98.8 | 60.8 | 27.8
126 | 43.7 | 42.4 | 25 | 17.4 | 19.5 | 8 | 47.2 | 0.63 |  | 0.64 | 0.98 |  | 0.97 | 94.42 |  |  | 99.4 | 64.7 | 32.6
127 | 48.5 | 45.2 | 25.6 | 19.6 | 19.8 | 11 | 58.6 | 0.46 |  | 0.54 | 0.81 |  | 0.89 | 122.75 |  |  | 96.7 | 75.1 | 32.8
128 | 56.4 | 50.1 | 26.4 | 23.7 | 19.8 | 9 | 63 | 0.4 |  | 0.48 | 0.82 |  | 0.92 | 188.84 |  |  | 99.3 | 78.1 | 33.8
129 | 56.9 | 55 | 25.1 | 29.9 | 19.9 | 7 | 53.4 | 0.35 |  | 0.41 | 0.54 |  | 0.8 |  |  |  | 85 | 65.8 | 31.3
130 | 97.4 | 93 | 40.6 | 52.4 | 19.6 | 11 | 58 | 0.67 |  | 0.79 | 0.98 |  | 1.38 | 302.14 |  |  | 96.8 | 86.3 | 76.9
131 | 98.4 | 95 | 38.2 | 56.8 | 19.8 | 12 | 63 | 0.74 |  | 0.88 | 1.02 |  | 1.61 |  |  |  | 97.3 | 84.4 | 80.4
132 |  | 39 | 18.5 | 20.5 | 1.8 | 6 | 62.5 | 0.24 | 0.13 |  | 2.26 | 3.96 |  | 141.62 |  | 96.7 |  | 74.6 | 47.5
133 |  | 37.2 | 19 | 18.2 | 1.8 | 8 | 63.4 | 0.21 | 0.12 |  | 2.09 | 3.13 |  |  |  | 96.5 |  | 73.8 | 45.2
134 |  | 36.7 | 20.5 | 16.2 | 1.8 | 10 | 64.2 | 0.2 | 0.1 |  | 1.78 | 2.75 |  | 226.6 |  | 96 |  | 72.8 | 41.2
135 |  | 30 | 19.6 | 10.4 | 1.85 | 15 | 65 | 0.19 | 0.09 |  | 1.65 | 2.4 |  | 254.93 |  | 98.5 |  | 72.4 | 36.1
136 |  | 26.2 | 19.2 | 7 | 1.9 | 17 | 68.6 | 0.13 | 0.07 |  | 1.45 | 1.8 |  |  |  | 98 |  | 73.4 | 25.8
137 |  | 49.6 | 28.6 | 21 | 1.8 | 5 | 52.6 | 0.3 | 0.19 |  | 2.41 | 4.12 |  | 132.88 |  | 99.2 |  | 85 | 48.7
138 |  | 51 | 25.9 | 25.1 | 1.8 | 6 | 61.4 | 0.28 | 0.14 |  | 2.3 | 3.84 |  | 141.62 |  | 98.7 |  | 72.5 | 44.7
139 |  | 47.4 | 24.8 | 22.6 | 1.81 | 10 | 63.6 | 0.21 | 0.11 |  | 1.93 | 2.7 |  | 198.6 |  | 97.8 |  | 71.5 | 42.4
140 |  | 36 | 19.9 | 16.1 | 1.84 | 15 | 64.6 | 0.2 | 0.1 |  | 1.72 | 2.36 |  | 217.16 |  | 96.3 |  | 68.1 | 36.7
141 |  | 38.7 | 24.5 | 14.2 | 1.9 | 15 | 66.4 | 0.17 | 0.08 |  | 1.36 | 1.98 |  |  |  | 96.1 |  | 65.6 | 35
142 |  | 46 | 24.6 | 21.4 | 1.8 | 12 | 65.8 | 0.31 | 0.17 |  | 1.24 | 1.4 |  | 254.93 |  | 97.7 |  | 76.5 | 53.1
143 |  | 43.2 | 23.1 | 20.1 | 1.82 | 12 | 70.4 | 0.42 | 0.24 |  | 1.06 | 1.25 |  |  |  | 97.3 |  | 75.5 | 50.4
144 |  | 51 | 26 | 25 | 1.81 | 8 | 63.4 | 0.29 | 0.14 |  | 2.31 | 3.8 |  | 151.07 |  | 98 |  | 76.4 | 48
145 |  | 38.9 | 20.3 | 18.6 | 1.84 | 10 | 64.8 | 0.21 | 0.11 |  | 1.96 | 2.75 |  | 207.72 |  | 97.6 |  | 70.1 | 39.4
146 |  | 26.1 | 19.1 | 7 | 1.87 | 15 | 63.4 | 0.19 | 0.08 |  | 1.72 | 2.46 |  | 254.93 |  | 97.8 |  | 71.5 | 31.4
147 |  | 27.3 | 18.9 | 8.4 | 1.92 | 18 | 67.2 | 0.17 | 0.06 |  | 1.39 | 1.93 |  |  |  | 96 |  | 69.1 | 25
148 |  | 42.5 | 23 | 19.5 | 1.8 | 8 | 62 | 0.24 | 0.16 |  | 2.18 | 3.91 |  | 151.07 |  | 98.7 |  | 74.8 | 45.2
149 |  | 41.7 | 22.7 | 19 | 1.81 | 9 |  | 0.23 | 0.15 |  | 1.94 | 3.25 |  |  |  | 98.6 |  | 73.1 | 43.2
150 |  | 40.1 | 21.7 | 18.4 | 1.82 | 10 | 64.6 | 0.2 | 0.14 |  | 1.87 | 2.88 |  | 188.84 |  | 98.5 |  | 72.6 | 41.4
151 |  | 38.1 | 24.4 | 13.7 | 1.85 | 15 | 67 | 0.18 | 0.13 |  | 1.54 | 2.36 |  | 254.93 |  | 99 |  | 75.4 | 39.4
152 |  | 35.4 | 23.6 | 11.8 | 1.87 | 17 | 68.4 | 0.15 | 0.11 |  | 1.21 | 1.7 |  |  |  | 98.5 |  | 72.5 | 36.4
153 |  | 40.1 | 20 | 20.1 | 1.92 | 10 | 61.4 | 0.2 | 0.12 |  | 1.16 | 1.52 |  | 302.14 |  | 98.4 |  | 77.4 | 53.4
154 |  | 41.8 | 19 | 22.8 | 1.9 | 12 | 69.5 | 0.17 | 0.07 |  | 0.93 | 1.28 |  |  |  | 98.2 |  | 75.8 | 49.5
155 |  | 43.6 | 27.2 | 16.4 | 1.81 | 8 | 63.5 | 0.27 | 0.16 |  | 2.28 | 3.67 |  | 160.51 |  | 98.4 |  | 74.5 | 53.2
156 |  | 38.4 | 23 | 15.4 | 1.82 | 12 | 66.4 | 0.24 | 0.13 |  | 2.19 | 2.86 |  | 207.72 |  | 98 |  | 72.5 | 47.6
157 |  | 30.4 | 21 | 9.4 | 1.92 | 14 | 67 | 0.21 | 0.11 |  | 1.84 | 2.14 |  | 245.49 |  | 97.8 |  | 70.1 | 39.4
158 |  | 35.4 | 28 | 7.4 | 1.9 | 15 | 68.2 | 0.17 | 0.08 |  | 1.52 | 1.96 |  |  |  | 97.6 |  | 69.5 | 37.8
159 |  | 39.6 | 23.6 | 16 | 1.82 | 10 | 70 | 0.18 | 0.15 |  | 1.23 | 1.8 |  | 273.81 |  | 97.1 |  | 74.1 | 66.4
160 |  | 41.1 | 21.1 | 20 | 1.84 | 12 | 71.7 | 0.16 | 0.12 |  | 0.97 | 1.23 |  |  |  | 96.5 |  | 71.4 | 60.1
161 |  | 47.6 | 26.6 | 21 | 1.79 | 6 | 58.8 | 0.32 | 0.16 |  | 2.39 | 3.98 |  | 127.46 |  | 98.8 |  | 78.3 | 48.2
162 |  | 49.1 | 23 | 26.1 | 1.8 | 8 | 60.5 | 0.28 | 0.15 |  | 2.14 | 3.78 |  | 160.5 |  | 98.5 |  | 77.4 | 46.2
163 |  | 40.1 | 20.3 | 19.8 | 1.82 | 12 | 64.5 | 0.22 | 0.12 |  | 1.88 | 2.98 |  | 198.28 |  | 98.3 |  | 74.1 | 41.2
164 |  | 36 | 20 | 16 | 1.87 | 15 | 65 | 0.2 | 0.1 |  | 1.72 | 2.61 |  | 226.6 |  | 98.2 |  | 71.6 | 38.6
165 |  | 28 | 11.9 | 16.1 | 1.92 | 16 | 69 | 0.14 | 0.07 |  | 1.24 | 1.82 |  | 264.37 |  | 97.5 |  | 69.5 | 27.6
166 | 38.4 | 34.6 | 23.1 | 11.5 | 1.84 | 11 | 52.6 | 0.47 |  | 0.51 | 0.65 |  | 0.8 |  |  |  | 99.4 | 70.6 | 34.9
167 | 37.4 | 32.1 | 20.1 | 12 |  | 12 | 54.8 | 0.45 |  | 0.49 | 0.61 |  | 0.72 | 25 |  |  | 99 | 67.6 | 34.5
168 | 33.6 | 29.1 | 16.8 | 12.3 | 1.87 | 14 | 60.4 | 0.39 |  | 0.47 | 0.57 |  | 0.7 |  |  |  | 98.7 | 64.7 | 33.7
169 | 28.4 | 24.6 | 15 | 9.6 | 1.9 | 15 | 40.5 | 0.35 |  | 0.4 | 0.52 |  | 0.69 |  |  |  | 98.4 | 63.1 | 21.2
170 | 25.1 | 22.6 | 13.9 | 8.7 | 1.92 | 16 | 37.2 | 0.3 |  | 0.38 | 0.45 |  | 0.54 | 21 |  |  | 99.2 | 59.7 | 18.5
171 | 47.7 | 39.2 | 22.6 | 16.6 | 1.68 | 4 | 78 | 0.56 |  | 0.74 | 0.87 |  | 0.92 |  |  |  | 100 | 84.7 | 55.6
172 | 48.7 | 40.1 | 22.1 | 18 | 1.7 | 4 | 85 | 0.5 |  | 0.77 | 0.82 |  | 1.1 |  |  |  | 100 | 80.4 | 47.8
173 | 38 | 33.9 | 22.1 | 11.8 | 1.84 | 11 | 54.6 | 0.48 |  | 0.53 | 0.67 |  | 0.77 |  |  |  | 99.5 | 71.8 | 35
174 | 37.4 | 33.1 | 20.9 | 12.2 | 1.86 | 12 | 56.8 | 0.46 |  | 0.48 | 0.63 |  | 0.71 | 17 |  |  | 99.2 | 70.6 | 34.8
175 | 34.8 | 30.1 | 17.5 | 12.6 | 1.88 | 14 | 61.4 | 0.4 |  | 0.46 | 0.58 |  | 0.73 |  |  |  | 98.7 | 68.1 | 33.4
176 | 31.4 | 25 | 15 | 10 | 1.89 | 15 | 40.5 | 0.37 |  | 0.43 | 0.55 |  | 0.68 |  |  |  | 98.5 | 65.4 | 24
177 | 26.1 | 23.6 | 14.7 | 8.9 | 1.91 | 17 | 38.4 | 0.34 |  | 0.39 | 0.48 |  | 0.57 |  |  |  | 99.4 | 61.2 | 16.4
178 | 48 | 40.1 | 23.3 | 16.8 | 1.66 | 4 | 76 | 0.58 |  | 0.76 | 0.88 |  | 0.95 |  |  |  | 100 | 86.4 | 57.6
179 | 48.5 | 38.9 | 21.6 | 17.3 | 1.69 |  |  | 0.54 |  | 0.72 | 0.8 |  | 1.07 | 22 |  |  | 100 | 82.6 | 52.8
180 | 48.7 | 41.2 | 23.3 | 17.9 | 1.7 | 4 | 82.6 | 0.49 |  | 0.75 | 0.82 |  | 1.11 |  |  |  | 100 | 81.7 | 50.1
181 | 37.6 | 32.8 | 21.4 | 11.4 | 1.85 | 10 | 54.6 | 0.45 |  | 0.51 | 0.69 |  | 0.81 |  |  |  | 99.6 | 72.8 | 34.8
182 | 37 | 32.1 | 20.1 | 12 | 1.87 | 12 | 57.8 | 0.43 |  | 0.49 | 0.62 |  | 0.78 | 20 |  |  | 99.3 | 70.4 | 33.5
183 | 35.6 | 30.1 | 17.7 | 12.4 | 1.89 | 14 | 60.6 | 0.39 |  | 0.47 | 0.59 |  | 0.71 |  |  |  | 98.8 | 69.5 | 32.4
184 | 32.4 | 26.6 | 17 | 9.6 | 1.9 | 15 | 45.2 | 0.36 |  | 0.42 | 0.54 |  | 0.69 |  |  |  | 98.5 | 65.1 | 31.4
185 | 30.1 | 24.6 | 15.4 | 9.2 | 1.91 | 16 | 41.7 | 0.31 |  | 0.38 | 0.47 |  | 0.61 | 27 |  |  | 98.3 | 62.4 | 29.6
186 | 46.5 | 41.2 | 24.6 | 16.6 | 1.65 | 4 | 71 | 0.59 |  | 0.72 | 0.84 |  | 1.07 | 23 |  |  | 100 | 78.1 | 48.4
187 | 45.7 | 38.2 | 21.2 | 17 | 1.68 | 4 | 73 | 0.62 |  | 0.78 | 0.89 |  | 1.15 |  |  |  | 99.9 | 80.6 | 51.4
188 | 37.6 | 32.7 | 21.3 | 11.4 | 1.85 | 10 | 55.5 | 0.45 |  | 0.51 | 0.69 |  | 0.82 |  |  |  | 99.6 | 72.8 | 34.8
189 | 37.5 | 32.2 | 20.4 | 11.8 | 1.87 | 12 | 57.7 | 0.43 |  | 0.49 | 0.62 |  | 0.78 | 20 |  |  | 99.3 | 70.4 | 33.6
190 | 35.4 | 30.3 | 18.1 | 12.2 | 1.89 | 14 | 60.4 | 0.39 |  | 0.47 | 0.59 |  | 0.72 | 20 |  |  | 98.8 | 69.5 | 32.7
191 | 32.3 | 26.6 | 17 | 9.6 | 1.9 | 15 | 45.2 | 0.36 |  | 0.42 | 0.54 |  | 0.69 |  |  |  | 98.5 | 65.1 | 31.4
192 | 31.2 | 24.6 | 15.4 | 9.2 | 1.91 | 16 | 41.7 | 0.31 |  | 0.38 | 0.47 |  | 0.61 | 26 |  |  | 98.3 | 62.4 | 29.6
193 | 47.7 | 39.2 | 22.6 | 16.6 | 1.68 | 4 | 78.4 | 0.56 |  | 0.74 | 0.87 |  | 0.92 |  |  |  | 100 | 84.7 | 55.6
194 | 48.7 | 40.1 | 22.1 | 18 | 1.7 | 4 | 82 | 0.5 |  | 0.77 | 0.82 |  | 1.1 |  |  |  | 100 | 80.4 | 48.9
195 | 38.4 | 34.6 | 23.1 | 11.5 | 1.84 | 11 | 52.6 | 0.47 |  | 0.51 | 0.65 |  | 0.8 |  |  |  | 99.5 | 70.5 | 34.7
196 | 37.7 | 32.1 | 20.1 | 12 |  | 12 | 54.8 | 0.45 |  | 0.49 | 0.61 |  | 0.77 | 20 |  |  | 99.3 | 67.6 | 34.6
197 | 36.2 | 29.1 | 16.8 | 12.3 | 1.87 | 14 | 60.4 | 0.39 |  | 0.47 | 0.57 |  | 0.72 | 20 |  |  | 98.7 | 66.5 | 33.7
198 | 28.4 | 24.6 | 15 | 9.6 | 1.9 | 15 | 40.5 | 0.35 |  | 0.4 | 0.52 |  | 0.69 |  |  |  | 98.6 | 60.1 | 30.5
199 | 26.1 | 23.2 | 14.5 | 8.7 | 1.92 | 16 | 37.2 | 0.3 |  | 0.38 | 0.45 |  | 0.54 |  |  |  | 97.8 | 55.6 | 28.9
200 | 37.4 | 32.7 | 21.3 | 11.4 | 1.85 | 10 | 55.5 | 0.45 |  | 0.51 | 0.69 |  | 0.82 |  |  |  | 99.6 | 72.8 | 34.8
201 | 37.5 | 32.2 | 20.4 | 11.8 | 1.87 | 12 | 57.7 | 0.43 |  | 0.49 | 0.62 |  | 0.78 | 20 |  |  | 99.3 | 70.4 | 33.6
202 | 35.4 | 30.3 | 18.1 | 12.2 | 1.89 | 14 | 60.4 | 0.39 |  | 0.47 | 0.59 |  | 0.72 | 20 |  |  | 98.8 | 69.5 | 32.7
203 | 32.4 | 26.6 | 17 | 9.6 | 1.9 | 15 | 45.2 | 0.36 |  | 0.42 | 0.54 |  | 0.69 |  |  |  | 98.5 | 65.1 | 31.4
204 | 30.1 | 24.6 | 15.4 | 9.2 | 1.91 | 16 | 41.7 | 0.31 |  | 0.38 | 0.47 |  | 0.61 |  |  |  | 98.3 | 62.4 | 29.6
205 | 25 | 25.7 | 16.3 | 9.4 | 1.86 | 15 | 29.5 | 0.25 |  | 0.32 | 0.4 |  | 0.49 | 34 |  |  | 98.2 | 61.5 | 29.1
206 | 24.5 | 22 | 12.8 | 9.2 | 1.85 | 15 | 28.2 | 0.19 |  | 0.29 | 0.38 |  | 0.45 |  |  |  | 98.6 | 59.4 | 28.5
207 | 37.7 | 34.6 | 23 | 11.6 | 1.84 | 11 | 53.5 | 0.47 |  | 0.5 | 0.65 |  | 0.8 |  |  |  | 99.4 | 70.2 | 34.9
208 | 37.5 | 33 | 21 | 12 |  | 12 | 54.3 | 0.45 |  | 0.49 | 0.61 |  | 0.72 | 20 |  |  | 99.2 | 68.2 | 33.8
209 | 33.3 | 29.1 | 16.9 | 12.2 | 1.87 | 14 | 60.4 | 0.39 |  | 0.47 | 0.57 |  | 0.77 |  |  |  | 98.5 | 64.5 | 33.5
210 | 27.3 | 24.2 | 14.8 | 9.4 | 1.9 | 15 | 40.5 | 0.35 |  | 0.41 | 0.52 |  | 0.69 |  |  |  | 98.6 | 60.2 | 30.8
211 | 25.1 | 23.1 | 14.3 | 8.8 | 1.92 | 16 | 38.1 | 0.32 |  | 0.39 | 0.45 |  | 0.56 | 23 |  |  | 97.9 | 56.7 | 28.6
212 | 47.8 | 39.2 | 22.5 | 16.7 | 1.68 | 4 | 78 | 0.56 |  | 0.74 | 0.87 |  | 0.92 |  |  |  | 100 | 84.7 | 55.3
213 | 48.6 | 40.1 | 22 | 18.1 | 1.7 | 4 | 85 | 0.5 |  | 0.77 | 0.83 |  | 1.1 |  |  |  | 100 | 80.8 | 48.3
214 |  | 44 | 29.8 | 14.2 | 1.82 | 8 | 40.5 | 0.51 | 0.62 |  | 0.94 | 0.96 |  | 66.09 |  | 97.1 |  | 73 | 42
215 |  | 42.5 | 29.3 | 13.2 | 1.83 | 10 | 42 | 0.48 | 0.55 |  | 0.86 | 1.05 |  |  |  | 97.8 |  | 65.3 | 39.9
216 |  | 42.2 | 28.7 | 13.5 | 1.83 | 12 | 43.6 | 0.45 | 0.51 |  | 0.75 | 0.85 |  | 122.75 |  | 96.7 |  | 64.2 | 39.4
217 |  | 40.7 | 27.9 | 12.8 | 1.85 | 13 | 52.8 | 0.42 | 0.67 |  | 0.8 | 0.91 |  | 141.63 |  | 95.6 |  | 61.4 | 36.5
218 |  | 35.8 | 26.4 | 9.4 | 1.86 | 15 | 63.5 | 0.39 | 0.45 |  | 0.64 | 0.75 |  | 160.51 |  | 92.4 |  | 59.8 | 28.4
219 |  | 32.7 | 23.7 | 9 | 1.87 | 16 | 64.2 | 0.34 | 0.52 |  | 0.73 | 0.82 |  |  |  | 84.7 |  | 54.7 | 24.5
220 |  | 59.4 | 37.9 | 21.5 | 1.77 | 4 | 70.4 | 0.98 | 1.1 |  | 1.52 | 1.82 |  | 132 |  | 99.2 |  | 81.2 | 59.3
221 |  | 57.5 | 37.9 | 19.6 | 1.72 | 4 | 71.3 | 1.07 | 1.17 |  | 1.71 | 1.96 |  | 160.51 |  | 99.5 |  | 78.4 | 56.4
222 |  | 49.5 | 34.7 | 14.8 | 1.81 | 6 | 41.4 | 0.49 | 0.6 |  | 0.87 | 0.98 |  |  |  | 98.4 |  | 67.8 | 41.5
223 |  | 43.5 | 29.5 | 14 | 1.82 | 10 | 42.6 | 0.46 | 0.53 |  | 0.71 | 0.84 |  | 84.97 |  | 97.6 |  | 66.6 | 41
224 |  | 37.5 | 25 | 12.5 | 1.84 | 14 | 49 | 0.41 | 0.6 |  | 0.8 | 0.93 |  | 113.3 |  | 96.5 |  | 67.1 | 35.9
225 |  | 35 | 24.6 | 10.4 | 1.89 | 15 | 62.6 | 0.34 | 0.49 |  | 0.67 | 0.81 |  | 141.63 |  | 91.6 |  | 62.4 | 30.4
226 |  | 32.7 | 22.5 | 10.2 | 1.9 | 16 | 65.7 | 0.37 | 0.54 |  | 0.71 | 0.8 |  |  |  | 82.4 |  | 55.1 | 27.5
227 |  | 55.3 | 31.2 | 24.1 | 1.77 | 4 | 72 | 1.05 | 1.2 |  | 1.7 | 1.9 |  | 188.84 |  | 98.9 |  | 85.1 | 50.4
228 |  | 54.4 | 31.4 | 23 | 1.78 | 4 | 68.7 | 1.15 | 1.5 |  | 1.82 | 2.1 |  |  |  | 78 |  | 84.8 | 51.4
229 |  | 37.2 | 25.1 | 12.1 | 1.86 | 12 | 41.6 | 0.4 | 0.47 |  | 0.89 | 0.96 |  | 84.97 |  | 94 |  | 72.8 | 35.1
230 |  | 36.5 | 24.1 | 12.4 | 1.87 | 12 | 43.8 | 0.42 | 0.53 |  | 0.94 | 1.05 |  |  |  | 96.5 |  | 71.1 | 32.9
231 |  | 34.2 | 24.7 | 9.5 | 1.88 | 14 | 45.4 | 0.37 | 0.45 |  | 0.75 | 0.84 |  | 94.42 |  | 90.6 |  | 70.8 | 32.4
232 |  | 35.3 | 25.1 | 10.2 | 1.88 | 15 | 56.8 | 0.39 | 0.5 |  | 1.81 | 0.98 |  | 132.18 |  | 85.7 |  | 64.7 | 31.4
233 |  | 34.2 | 24.7 | 9.5 | 1.88 | 16 | 64.7 | 0.34 | 0.42 |  | 0.7 | 0.81 |  | 160.51 |  | 84.8 |  | 63.4 | 30.5
234 |  | 35.3 | 25.1 | 10.2 | 1.88 | 17 | 62.5 | 0.31 | 0.49 |  | 0.78 | 0.85 |  |  |  | 84.2 |  | 62.8 | 29.7
235 |  | 46 | 31 | 15 | 1.82 | 10 | 46.6 | 0.44 | 0.52 |  | 0.9 | 0.99 |  | 84.97 |  | 79.7 |  | 55.3 | 43.9
236 |  | 42.3 | 29.1 | 13.2 | 1.84 | 12 | 44.4 | 0.48 | 0.57 |  | 0.98 | 1.22 |  |  |  | 79.2 |  | 54.2 | 38.5
237 |  | 37.6 | 26.2 | 11.4 | 1.88 | 12 | 42.4 | 0.4 | 0.49 |  | 0.81 | 0.82 |  | 151.07 |  | 84.7 |  | 62 | 32.4
238 |  | 34.1 | 24.1 | 10 | 1.9 | 14 | 48.7 | 0.38 | 0.5 |  | 1.84 | 0.94 |  |  |  | 82.4 |  | 57.4 | 31.8
239 |  | 30.1 | 21.9 | 8.2 | 1.91 | 15 | 60.1 | 0.37 | 0.41 |  | 0.69 | 0.79 |  | 217.17 |  | 90 |  | 61 | 27.4
240 |  | 28 | 20.5 | 7.5 | 1.92 | 17 | 65.4 | 0.32 | 0.45 |  | 0.77 | 0.87 |  |  |  | 83.5 |  | 58.5 | 19